## Sheet1
a1 | std_a1 | a2 | std_a2 | a3 | std_a3 | b1 | std_b1 | b2 | std_b2 | b3 | std_b3 | Ts | std_Ts | sse | std_sse | type | run | data_file_location
-1.507251e-12 | 1.297392e-13 | 1.634638e-09 | 2.501647e-10 | 8.121279e-08 | 1.14932e-07 | 1.849926e-13 | 2.047878e-13 | -1.834489e-09 | 3.251322e-10 | 1.652424e-06 | 1.456044e-07 | 725.5663 | 29.45231 | 57.89235 | 13.29982 | ER309LSi-Asdrawn | 1 | .\ER309LSi\As drawn\13-11-15_ER309LSi_Test07_As-Drawn\13-11-15_ER309LSi_Test07_As-Drawn.xlsx
-1.378619e-12 | 8.348403e-14 | 1.377509e-09 | 1.416851e-10 | -3.510589e-08 | 5.773297e-08 | -9.788373e-13 | 9.280984e-14 | 7.348265e-10 | 1.558476e-10 | 2.174123e-07 | 6.404277e-08 | 299.8963 | 64.52462 | 5.894532 | 1.497201 | ER309LSi-Asdrawn | 2 | .\ER309LSi\As drawn\13-07-16_ER309LSi_Test05_As-Drawn\13-07-16_ER309LSi_.045_Test 05_28.5cm extension_Resistivity.xlsx
-1.009102e-12 | 6.829285e-14 | 1.059998e-09 | 2.541302e-10 | 1.336562e-07 | 2.164151e-07 | -9.290994e-14 | 2.838687e-13 | -9.722905e-10 | 7.468237e-10 | 1.235531e-06 | 4.880475e-07 | 376.8088 | 80.18712 | 19.37576 | 5.775868 | ER309LSi-Asdrawn | 3 | .\ER309LSi\As drawn\13-07-16_ER309LSi_Test04_As-Drawn\13-07-16_ER309LSi_.045_Test 04_28.8cm extension_Resistivity.xlsx
-1.951443e-12 | 1.464499e-13 | 3.570542e-09 | 3.21438e-10 | -1.46367e-06 | 1.774131e-07 | -1.756298e-12 | 1.318049e-13 | 3.213488e-09 | 2.892942e-10 | -1.317303e-06 | 1.596718e-07 | 267.7505 | 37.54443 | 30.53514 | 10.82418 | ER309LSi-Asdrawn | 4 | .\ER309LSi\As drawn\13-07-16_ER309LSi_Test03_As-Drawn\13-07-16_ER309LSi_.045_Test 03_29.0cm extension_Resistivity.xlsx
-9.41164e-13 | 4.442232e-14 | 8.885206e-10 | 8.904648e-11 | 1.257e-07 | 4.078958e-08 | -3.462729e-14 | 3.833942e-13 | -9.531388e-10 | 8.891802e-10 | 1.024682e-06 | 5.005557e-07 | 491.4263 | 264.052 | 13.45354 | 2.07341 | ER309LSi-Asdrawn | 5 | .\ER309LSi\As drawn\13-07-09_ER309LSi_Test02_As-Drawn\13-07-09_ER309LSi_.045_Test 02_29.1cm extension_Resistivity.xlsx
-1.61969e-12 | 1.2527e-13 | 1.407947e-09 | 3.622176e-10 | 3.341482e-07 | 2.511964e-07 | -8.450054e-13 | 5.87003e-13 | -1.836182e-10 | 1.504179e-09 | 1.132386e-06 | 9.11618e-07 | 284.6927 | 45.33581 | 224.3472 | 77.11401 | ER309LSi-Asdrawn | 6 | .\ER309LSi\As drawn\13-07-09_ER309LSi_Test01_As-Drawn\13-07-09_ER309LSi_.045_Test 01_29.4cm extension_Resistivity.xlsx
-2.852473e-12 | 4.760122e-14 | -8.120438e-10 | 1.945603e-10 | 8.593038e-07 | 1.740362e-08 | -2.151789e-12 | 4.169473e-14 | -1.095595e-09 | 1.744381e-10 | 8.658708e-07 | 1.56488e-08 | 517.6074 | 20.87323 | 27.89811 | 9.581897 | ER309LSi-FullAnnealed | 1 | .\ER309LSi\Full Annealed\13-12-09_ER309LSi_Test09_Full Anneal\13-12-09_ER309LSi_Test09_Full Anneal.xlsx
-1.94046e-12 | 5.682556e-14 | 3.078502e-10 | 2.346237e-10 | 6.011572e-07 | 5.028824e-08 | -1.433893e-12 | 8.69451e-14 | -1.077193e-10 | 1.962843e-10 | 6.645083e-07 | 3.309436e-08 | 413.8781 | 202.0486 | 36.45191 | 12.40033 | ER309LSi-FullAnnealed | 2 | .\ER309LSi\Full Annealed\13-12-09_ER309LSi_Test08_Full Anneal\13-12-09_ER309LSi_Test08_Full Anneal.xlsx
-5.39637e-12 | 8.396489e-14 | 1.108274e-08 | 1.20402e-10 | -5.198736e-06 | 5.54216e-08 | -3.578316e-12 | 2.770668e-14 | 7.268663e-09 | 1.295438e-10 | -3.286095e-06 | 1.076044e-07 | 300.1174 | 0.03287418 | 259.1762 | 32.11821 | ER309LSi-FullAnnealed | 3 | .\ER309LSi\Full Annealed\13-11-07_ER309LSi_Test06_Full Anneal\13-11-07_ER309LSi_Test06_Full Anneal.xlsx
-9.069396e-14 | 2.338848e-14 | -1.152704e-09 | 3.72444e-11 | 7.642926e-07 | 2.404367e-08 | -4.416654e-13 | 6.513836e-14 | -3.609503e-10 | 5.882804e-11 | 5.931951e-07 | 1.619646e-08 | 528.7661 | 20.47127 | 13.91602 | 4.937011 | ER70S-6-Asdrawn | 1 | .\ER70S-6\As drawn\13-07-16_ER70S-6_.045_Test 02_28.6cm extension_As-Drawn\13-07-16_ER70S-6_.045_Test 02_28.6cm extension_Resistivity.xlsx
1.877231e-13 | 4.743046e-13 | -1.911345e-09 | 8.126676e-10 | 1.023784e-06 | 2.786244e-07 | -1.191739e-13 | 3.436886e-13 | -5.857741e-10 | 2.730184e-10 | 6.037229e-07 | 3.492658e-08 | 579.6438 | 92.39619 | 11.33634 | 6.641774 | ER70S-6-Asdrawn | 2 | .\ER70S-6\As drawn\13-07-16_ER70S-6_.045_Test 01_28.6cm extension_As-Drawn\13-07-16_ER70S-6_.045_Test 01_28.6cm extension_Resistivity.xlsx
1.314824e-13 | 1.95263e-13 | -2.443577e-09 | 4.891756e-10 | 1.572238e-06 | 2.897695e-07 | -8.563935e-13 | 3.27314e-13 | -3.99902e-10 | 2.662068e-10 | 7.944896e-07 | 4.181907e-08 | 626.2541 | 44.13157 | 929.1218 | 197.3169 | ER70S-6-NonCu-Asdrawn | 1 | .\ER70S-6 - Non Cu\As drawn\13-12-18_ER70S-6_non-Cu_Test14_As-Drawn_Var. I\13-12-18_ER70S-6_non-Cu_Test14_As-Drawn_Var. I.xlsx
1.404566e-13 | 1.699349e-14 | -2.072607e-09 | 4.801147e-11 | 1.382846e-06 | 3.796311e-08 | -5.570967e-13 | 1.912598e-14 | -6.458987e-10 | 5.534686e-12 | 9.269915e-07 | 6.770888e-09 | 585.5012 | 0.8197962 | 515.9111 | 39.61667 | ER70S-6-NonCu-Asdrawn | 2 | .\ER70S-6 - Non Cu\As drawn\13-12-18_ER70S-6_non-Cu_Test13_As-Drawn_Var. I\13-12-18_ER70S-6_non-Cu_Test13_As-Drawn_Var. I.xlsx
2.650588e-13 | 8.201722e-14 | -2.599159e-09 | 1.15558e-10 | 1.469443e-06 | 3.264223e-08 | -9.87228e-13 | 2.363962e-14 | -5.803976e-10 | 2.233666e-11 | 8.8215e-07 | 3.497799e-09 | 563.9579 | 1.057172 | 763.4278 | 41.5954 | ER70S-6-NonCu-Asdrawn | 3 | .\ER70S-6 - Non Cu\As drawn\13-12-12_ER70S-6_non-Cu_Test12_As-Drawn_Var. I\13-12-12_ER70S-6_non-Cu_Test12_As-Drawn_Var. I.xlsx
1.088993e-13 | 2.944305e-13 | -2.105333e-09 | 6.026101e-10 | 1.271764e-06 | 3.029033e-07 | -5.338916e-13 | 2.253361e-13 | -7.159913e-10 | 1.344015e-10 | 7.894043e-07 | 7.522271e-09 | 602.914 | 72.27105 | 483.7329 | 137.7467 | ER70S-6-NonCu-Asdrawn | 4 | .\ER70S-6 - Non Cu\As drawn\13-12-12_ER70S-6_non-Cu_Test11_As-Drawn_Var. I\13-12-12_ER70S-6_non-Cu_Test11_As-Drawn_Var. I.xlsx
8.824656e-13 | 4.367385e-13 | -3.554896e-09 | 9.533312e-10 | 1.937108e-06 | 5.118048e-07 | -1.869225e-13 | 6.003118e-13 | -9.580423e-10 | 4.235108e-10 | 8.460442e-07 | 3.017376e-08 | 728.8025 | 109.3667 | 861.1411 | 253.4577 | ER70S-6-NonCu-Asdrawn | 5 | .\ER70S-6 - Non Cu\As drawn\13-12-09_ER70S-6_non-Cu_Test08_As-Drawn_Var. I\13-12-09_ER70S-6_non-Cu_Test08_As-Drawn.xlsx
-7.798713e-13 | 7.189188e-15 | -8.172963e-10 | 1.928448e-11 | 9.191638e-07 | 1.785823e-09 | -7.018841e-13 | 6.47027e-15 | -7.355667e-10 | 1.735603e-11 | 8.272475e-07 | 1.60724e-09 | 899.8819 | 0.1606603 | 934.572 | 72.99117 | ER70S-6-NonCu-Asdrawn | 6 | .\ER70S-6 - Non Cu\As drawn\13-12-09_ER70S-6_non-Cu_Test07_As-Drawn_Var. I\13-12-09_ER70S-6_non-Cu_Test07_As-Drawn.xlsx
-6.580745e-15 | 5.284224e-14 | -1.545105e-09 | 5.264934e-11 | 1.00732e-06 | 4.675187e-08 | 2.830849e-13 | 1.538506e-13 | -1.260752e-09 | 8.792323e-11 | 8.816174e-07 | 2.710752e-08 | 530.0074 | 27.24453 | 33.30821 | 6.713997 | ER70S-6-NonCu-Asdrawn | 7 | .\ER70S-6 - Non Cu\As drawn\13-12-09_ER70S-6_non-Cu_Test06_As-Drawn\13-12-09_ER70S-6_non-Cu_Test06_As-Drawn.xlsx
-7.558286e-13 | 4.737208e-14 | 2.199433e-10 | 5.853095e-11 | 4.089949e-07 | 2.465044e-08 | -6.4391e-14 | 1.098691e-13 | -6.198598e-10 | 1.592617e-10 | 6.971892e-07 | 5.864815e-08 | 517.8382 | 17.56133 | 17.28853 | 2.067488 | ER70S-6-NonCu-Asdrawn | 8 | .\ER70S-6 - Non Cu\As drawn\13-11-15_ER70S-6_non-Cu_Test04_As-Drawn\13-11-15_ER70S-6_non-Cu_as-drawn_Test04.xlsx
-2.317159e-13 | 6.127359e-14 | -8.133134e-10 | 1.087985e-10 | 7.30695e-07 | 2.895266e-08 | -3.523801e-13 | 1.684665e-14 | -2.823697e-10 | 2.517015e-11 | 5.874111e-07 | 4.945157e-09 | 600.0101 | 0.005535248 | 45.62288 | 3.506232 | ER70S-6-NonCu-Asdrawn | 9 | .\ER70S-6 - Non Cu\As drawn\13-11-15_ER70S-6_non-Cu_Test02_As-Drawn\13-11-15_ER70S-6_non-Cu_as-drawn_Test02.xlsx
-8.668639e-13 | 1.60258e-14 | 3.1989e-10 | 4.991169e-11 | 4.222173e-07 | 1.945529e-08 | -6.520216e-13 | 1.214704e-14 | 7.897915e-11 | 3.6958e-11 | 4.720121e-07 | 1.1882e-08 | 884.0931 | 12.09994 | 63.28392 | 7.629483 | ER70S-6-NonCu-Asdrawn | 10 | .\ER70S-6 - Non Cu\As drawn\13-11-07_ER70S-6_non-Cu_Test01_As-Drawn\13-11-07_ER70S-6_non-Cu_as-drawn_Test01.xlsx
-2.806362e-13 | 5.180485e-14 | -8.74729e-10 | 8.681235e-11 | 8.057125e-07 | 2.045108e-08 | -5.741326e-13 | 3.998596e-14 | -1.206173e-10 | 8.146912e-11 | 5.863108e-07 | 1.717203e-08 | 543.7398 | 13.63313 | 66.80312 | 7.26966 | ER70S-6-NonCu-FullAnnealed | 1 | .\ER70S-6 - Non Cu\Full Annealed\13-12-09_ER70S-6_non-Cu_Test10_Full Anneal\13-12-09_ER70S-6_non-Cu_Test10_Full Anneal.xlsx
-5.229538e-14 | 4.604694e-14 | -1.475284e-09 | 1.26647e-10 | 8.535245e-07 | 6.851938e-08 | -4.944708e-13 | 2.524684e-13 | -3.044518e-10 | 8.116864e-11 | 6.000491e-07 | 1.083379e-08 | 549.1149 | 30.01685 | 32.11232 | 13.20707 | ER70S-6-NonCu-FullAnnealed | 2 | .\ER70S-6 - Non Cu\Full Annealed\13-12-09_ER70S-6_non-Cu_Test09_Full Anneal\13-12-09_ER70S-6_non-Cu_Test09_Full Anneal.xlsx
-3.858504e-13 | 1.158347e-13 | -9.775893e-10 | 1.943553e-10 | 8.526566e-07 | 4.657237e-08 | -2.532097e-13 | 2.558733e-13 | -3.754895e-10 | 4.497086e-11 | 6.250466e-07 | 5.806439e-08 | 524.235 | 12.69827 | 27.70475 | 13.14379 | ER70S-6-NonCu-FullAnnealed | 3 | .\ER70S-6 - Non Cu\Full Annealed\13-11-15_ER70S-6_non-Cu_Test05_Full Anneal\13-11-15_ER70S-6_non-Cu_Test05_Full Anneal.xlsx
-1.556668e-13 | 1.025502e-13 | -1.492205e-09 | 1.4251e-10 | 1.068967e-06 | 1.941091e-08 | 1.094574e-12 | 4.375537e-13 | -2.156086e-09 | 4.583077e-10 | 1.066481e-06 | 1.182753e-07 | 480.852 | 19.8063 | 33.34394 | 5.856715 | ER70S-6-NonCu-FullAnnealed | 4 | .\ER70S-6 - Non Cu\Full Annealed\13-11-15_ER70S-6_non-Cu_Test03_Full Anneal\13-11-15_ER70S-6_non-Cu_full anneal_Test03.xlsx
-1.12092e-12 | 1.836572e-14 | 4.679035e-10 | 4.911719e-11 | 2.830521e-07 | 1.712571e-08 | -5.278285e-13 | 4.364386e-14 | -1.93936e-10 | 6.688085e-11 | 4.630889e-07 | 1.840728e-08 | 282.5747 | 5.469699 | 113.5802 | 6.835906 | Ni-WC_A_Castolin-Asdrawn | 1 | .\Ni-WC_A_Castolin\As drawn\13-08-09_Ni-WC_Castolin 1.6_Test01_28.9cm extension\13-08-09_Ni-WC_Castolin 1.6_Test01_28.9cm extension_Resistivity.xlsx
-1.099063e-12 | 2.511573e-14 | 4.406329e-10 | 3.196303e-11 | 2.888098e-07 | 9.59233e-09 | -5.380057e-13 | 3.653743e-14 | -1.798258e-10 | 3.950034e-11 | 4.594154e-07 | 1.071194e-08 | 283.2859 | 6.407942 | 106.9749 | 4.567268 | Ni-WC_B_Sulzer-Asdrawn | 1 | .\Ni-WC_B_Sulzer\As drawn\13-08-09_Ni-WC_Castolin 1.6_Test01_28.9cm extension\13-08-09_Ni-WC_Castolin 1.6_Test01_28.9cm extension_Resistivity.xlsx
-6.501452e-13 | 2.015727e-14 | -6.151037e-10 | 6.160874e-11 | 1.018129e-06 | 4.235555e-08 | -5.851307e-13 | 1.814155e-14 | -5.535933e-10 | 5.544787e-11 | 9.163165e-07 | 3.812e-08 | 257.0402 | 1.864425 | 583.194 | 61.39177 | Ni-WC_B_Sulzer-Asdrawn | 2 | .\Ni-WC_B_Sulzer\As drawn\13-08-08_Sulzer_1.6mm_Test01_28.9cm extension\13-08-08_Sulzer_1.6mm_Test01_28.9cm extension_Resistivity.xlsx
-1.074713e-12 | 2.74425e-14 | 3.773572e-10 | 2.364818e-11 | 3.060997e-07 | 4.703527e-09 | -4.501657e-13 | 7.899514e-14 | -3.024285e-10 | 8.536134e-11 | 4.897984e-07 | 2.135251e-08 | 288.146 | 5.435036 | 110.3691 | 11.45036 | Ni-WC_C_StarckCTC1.6-Asdrawn | 1 | .\Ni-WC_C_Starck CTC 1.6\As drawn\13-08-09_Ni-WC_Castolin 1.6_Test01_28.9cm extension\13-08-09_Ni-WC_Castolin 1.6_Test01_28.9cm extension_Resistivity.xlsx
-5.101638e-13 | 2.072384e-14 | -2.248342e-11 | 2.306064e-11 | 3.241146e-07 | 4.5183e-09 | -1.610345e-14 | 1.377916e-14 | -6.052508e-10 | 1.605e-11 | 4.862622e-07 | 1.420881e-08 | 297.9214 | 2.788652 | 116.879 | 12.7301 | Ni-WC_C_StarckCTC1.6-Asdrawn | 2 | .\Ni-WC_C_Starck CTC 1.6\As drawn\13-07-29_Starck CTC_1.6mm_Test06_28.9cm extension\13-07-29_Starck CTC_1.6mm_Test06_28.9cm extension_Resistivity.xlsx
-4.705842e-14 | 3.503062e-14 | -7.797028e-10 | 8.522582e-11 | 6.526891e-07 | 3.984504e-08 | 3.271186e-13 | 2.01479e-14 | -1.235801e-09 | 2.357445e-11 | 7.925094e-07 | 1.313719e-08 | 288.0608 | 14.01721 | 319.7471 | 35.76398 | Ni-WC_C_StarckCTC1.6-Asdrawn | 3 | .\Ni-WC_C_Starck CTC 1.6\As drawn\13-07-29_Starck CTC_1.6mm_Test05_28.8cm extension\13-07-29_Starck CTC_1.6mm_Test05_28.8cm extension_Resistivity.xlsx
-1.528043e-14 | 2.295887e-14 | -8.439627e-10 | 5.67115e-11 | 7.271994e-07 | 3.623618e-08 | 3.430832e-13 | 3.322356e-14 | -1.334641e-09 | 5.443476e-11 | 8.954473e-07 | 3.089544e-08 | 310.0878 | 6.324701 | 382.2352 | 38.79534 | Ni-WC_C_StarckCTC1.6-Asdrawn | 4 | .\Ni-WC_C_Starck CTC 1.6\As drawn\13-07-29_Starck CTC_1.6mm_Test04_28.8cm extension\13-07-29_Starck CTC_1.6mm_Test04_28.8cm extension_Resistivity.xlsx
-1.797706e-12 | 4.642548e-14 | -4.580202e-10 | 8.640753e-11 | 4.068256e-07 | 1.126369e-08 | -1.276847e-12 | 2.602992e-14 | -6.628958e-10 | 8.060223e-11 | 4.166047e-07 | 8.139056e-09 | 465.0046 | 2.965712 | 106.8102 | 25.05896 | Ni-WC_C_StarckCTC1.6-Asdrawn | 5 | .\Ni-WC_C_Starck CTC 1.6\As drawn\13-07-29_Starck CTC_1.6mm_Test03_28.9cm extension\13-07-29_Starck CTC_1.6mm_Test03_28.9cm extension_Resistivity.xlsx
-6.91787e-13 | 2.215373e-14 | 1.439511e-11 | 1.98959e-11 | 3.059359e-07 | 4.005215e-09 | -2.285981e-13 | 4.199375e-14 | -4.53845e-10 | 3.852568e-11 | 4.264453e-07 | 1.489338e-08 | 282.7573 | 3.709793 | 103.9106 | 5.831365 | Ni-WC_C_StarckCTC1.6-Asdrawn | 6 | .\Ni-WC_C_Starck CTC 1.6\As drawn\13-07-29_Starck CTC_1.6mm_Test02_28.8m extension\13-07-29_Starck CTC_1.6mm_Test02_28.8cm extension_Resistivity.xlsx
-8.139233e-13 | 1.044825e-14 | -1.318151e-11 | 1.125335e-11 | 3.84087e-07 | 2.80364e-09 | -2.064835e-13 | 7.416245e-15 | -6.075612e-10 | 8.389958e-12 | 5.19559e-07 | 4.825437e-09 | 282.0959 | 1.973891 | 309.1852 | 17.34011 | Ni-WC_D_StarckMTC1.6-Asdrawn | 1 | .\Ni-WC_D_Starck MTC 1.6\As drawn\13-12-20_Ni-WC_D_Test06_As-Drawn_Var. I\13-12-20_Ni-WC_D_Test06_As-Drawn_Var. I.xlsx
-6.795961e-13 | 1.829437e-14 | -1.21345e-10 | 1.550028e-11 | 4.139411e-07 | 2.372003e-09 | -1.143665e-13 | 5.935336e-15 | -7.122904e-10 | 1.370145e-11 | 5.61024e-07 | 7.707247e-09 | 287.9962 | 3.497546 | 310.9332 | 12.59829 | Ni-WC_D_StarckMTC1.6-Asdrawn | 2 | .\Ni-WC_D_Starck MTC 1.6\As drawn\13-12-20_Ni-WC_D_Test05_As-Drawn_Var. I\13-12-20_Ni-WC_D_Test05_As-Drawn_Var. I.xlsx
-5.416355e-13 | 1.206255e-14 | -5.668346e-10 | 5.268458e-12 | 5.724052e-07 | 2.706918e-09 | -3.482852e-14 | 1.019445e-14 | -9.896146e-10 | 1.409407e-11 | 6.462205e-07 | 6.459665e-09 | 289.2086 | 2.242169 | 376.1547 | 19.69422 | Ni-WC_D_StarckMTC1.6-Asdrawn | 3 | .\Ni-WC_D_Starck MTC 1.6\As drawn\13-12-20_Ni-WC_D_Test04_As-Drawn_Var. I\13-12-20_Ni-WC_D_Test04_As-Drawn_Var. I.xlsx
-5.549943e-13 | 2.238146e-14 | -4.25784e-10 | 2.099749e-11 | 5.180081e-07 | 7.05147e-09 | 2.302032e-13 | 2.99898e-14 | -1.215902e-09 | 4.006701e-11 | 7.044305e-07 | 1.93741e-08 | 284.9135 | 4.287178 | 333.4767 | 17.91203 | Ni-WC_D_StarckMTC1.6-Asdrawn | 4 | .\Ni-WC_D_Starck MTC 1.6\As drawn\13-12-19_Ni-WC_D_Test03_As-Drawn_Var. I\13-12-19_Ni-WC_D_Test03_As-Drawn_Var. I.xlsx
-2.378592e-14 | 2.528629e-14 | -1.709693e-09 | 4.696576e-11 | 1.255055e-06 | 2.486527e-08 | 2.932535e-13 | 9.746054e-15 | -2.019666e-09 | 2.666455e-11 | 1.325381e-06 | 1.872353e-08 | 376.2339 | 23.95802 | 733.6551 | 29.92184 | Ni-WC_D_StarckMTC1.6-Asdrawn | 5 | .\Ni-WC_D_Starck MTC 1.6\As drawn\13-12-19_Ni-WC_D_Test02_As-Drawn_Var. I\13-12-19_Ni-WC_D_Test02_As-Drawn_Var. I.xlsx
-1.094033e-12 | 2.041215e-14 | 4.787626e-10 | 1.570049e-11 | 2.736655e-07 | 3.227774e-09 | -5.31089e-13 | 5.284508e-15 | -1.63226e-10 | 1.422678e-11 | 4.557712e-07 | 6.527611e-09 | 288.5794 | 2.824039 | 108.566 | 6.27209 | Ni-WC_D_StarckMTC1.6-Asdrawn | 6 | .\Ni-WC_D_Starck MTC 1.6\As drawn\13-08-09_Ni-WC_Castolin 1.6_Test01_28.9cm extension\13-08-09_Ni-WC_Castolin 1.6_Test01_28.9cm extension_Resistivity.xlsx
-8.557063e-13 | 1.926574e-13 | 1.974738e-11 | 4.364898e-10 | 6.198904e-07 | 2.084859e-07 | -3.607165e-13 | 5.079592e-13 | -6.73096e-10 | 9.581923e-10 | 8.510337e-07 | 4.279616e-07 | 278.503 | 6.415115 | 328.1985 | 124.8431 | Ni-WC_E_Stoody-Asdrawn | 1 | .\Ni-WC_E_Stoody\As drawn\13-08-09_Ni-WC_Stoody E 1.6_Test01_28.9cm extension\13-08-09_Ni-WC_Stoody E 1.6_Test01_28.9cm extension_Resistivity.xlsx
-1.244544e-12 | 5.319407e-15 | 1.475619e-09 | 1.095282e-11 | -2.015673e-07 | 7.457487e-09 | -1.120089e-12 | 4.787466e-15 | 1.328057e-09 | 9.857542e-12 | -1.814106e-07 | 6.711738e-09 | 264.1838 | 2.965321 | 66.03064 | 3.663989 | Ni-WC_E_Stoody-Asdrawn | 2 | .\Ni-WC_E_Stoody\As drawn\13-08-09_Ni-WC_Castolin 1.6_Test01_28.9cm extension\13-08-09_Ni-WC_Castolin 1.6_Test01_28.9cm extension_Resistivity.xlsx
-1.108994e-12 | 1.46646e-14 | 1.182962e-09 | 1.672968e-11 | -3.623838e-08 | 3.006693e-09 | -9.980945e-13 | 1.319814e-14 | 1.064666e-09 | 1.505671e-11 | -3.261454e-08 | 2.706024e-09 | 263.6422 | 2.369624 | 98.96551 | 3.25408 | Ni-WC_F_ArctecFCS-Asdrawn | 1 | .\Ni-WC_F_Arctec FCS\As drawn\13-08-09_Ni-WC_Castolin 1.6_Test01_28.9cm extension\13-08-09_Ni-WC_Castolin 1.6_Test01_28.9cm extension_Resistivity.xlsx
-1.029624e-12 | 1.137536e-14 | 4.140536e-10 | 2.741497e-11 | 3.164849e-07 | 6.522992e-09 | -4.735297e-13 | 2.969012e-14 | -2.794377e-10 | 4.610352e-11 | 5.246807e-07 | 2.514168e-08 | 276.057 | 9.406499 | 123.8612 | 2.995955 | Ni-WC_F_ArctecFCS-Asdrawn | 2 | .\Ni-WC_F_Arctec FCS\As drawn\13-08-08_Ni-WC_Arctec FCS_Test01_28.9cm extension\13-08-08_Ni-WC_Arctec FCS_Test01_28.9cm extension_Resistivity.xlsx
-1.189036e-12 | 1.15535e-14 | -1.674756e-10 | 1.283109e-11 | 6.21828e-07 | 6.519922e-09 | 1.835146e-13 | 7.315001e-14 | -1.669532e-09 | 9.73969e-11 | 1.014509e-06 | 3.148969e-08 | 274.9001 | 1.780069 | 247.6968 | 9.57558 | Ni-WC_F_StarckMTC2.0-Asdrawn | 1 | .\Ni-WC_F_Starck MTC 2.0\As drawn\13-08-09_Ni-WC_Starck MTC_2.0_Test01_28.9cm extension\13-08-09_Ni-WC_Starck MTC_2.0_Test01_28.9cm extension_Resistivity.xlsx
-1.105719e-12 | 2.857979e-14 | 6.327208e-10 | 3.602324e-11 | 2.116302e-07 | 9.867563e-09 | -5.508807e-13 | 5.183003e-14 | -5.62365e-11 | 6.682145e-11 | 4.271213e-07 | 2.356824e-08 | 285.9406 | 3.947279 | 99.8361 | 5.732966 | Ni-WC_F_StarckMTC2.0-Asdrawn | 2 | .\Ni-WC_F_Starck MTC 2.0\As drawn\13-08-09_Ni-WC_Castolin 1.6_Test01_28.9cm extension\13-08-09_Ni-WC_Castolin 1.6_Test01_28.9cm extension_Resistivity.xlsx
4.480599e-13 | 1.205718e-14 | -2.366512e-09 | 2.783421e-11 | 1.258693e-06 | 2.821974e-08 | -5.967405e-13 | 1.938861e-14 | -7.780798e-10 | 2.668284e-11 | 8.552258e-07 | 1.218145e-08 | 616.6586 | 4.848652 | 831.0573 | 54.62389 | Steel1008-Asdrawn | 1 | .\Steel 1008\As drawn\13-12-19_1008_Test09_As-Drawn_Var. I\13-12-19_1008_Test09_As-Drawn_Var. I.xlsx
2.40945e-14 | 2.566922e-14 | -1.901104e-09 | 6.657784e-11 | 1.11989e-06 | 4.169435e-08 | -1.148474e-12 | 1.506478e-13 | 3.662868e-10 | 1.200686e-10 | 4.853708e-07 | 3.078776e-08 | 642.9385 | 18.68995 | 348.4511 | 73.86877 | Steel1008-Asdrawn | 2 | .\Steel 1008\As drawn\13-12-19_1008_Test08_As-Drawn_Var. I\13-12-19_1008_Test08_As-Drawn_Var. I.xlsx
-1.871161e-13 | 6.636777e-14 | -3.088583e-09 | 7.165935e-11 | 1.508191e-06 | 1.754122e-08 | -1.684045e-13 | 5.9731e-14 | -2.779725e-09 | 6.449341e-11 | 1.357372e-06 | 1.578709e-08 | 759.8772 | 5.411215 | 1590.357 | 48.04507 | Steel1008-Asdrawn | 3 | .\Steel 1008\As drawn\13-12-18_1008_Test07_As-Drawn_Var. I\13-12-18_1008_Test07_As-Drawn_Var. I.xlsx
9.654019e-13 | 2.300504e-13 | -3.008479e-09 | 3.104456e-10 | 1.305481e-06 | 1.067427e-07 | 1.33685e-13 | 1.142875e-13 | -1.100909e-09 | 3.651337e-10 | 6.556885e-07 | 1.043338e-08 | 808.2596 | 92.7083 | 190.8857 | 48.10685 | Steel1008-Asdrawn | 4 | .\Steel 1008\As drawn\13-12-18_1008_Test06_As-Drawn\13-12-18_1008_Test06_As-Drawn.xlsx
1.20497e-12 | 1.834736e-13 | -3.27025e-09 | 1.763472e-10 | 1.238575e-06 | 3.554003e-08 | -5.668023e-13 | 1.271214e-13 | -8.300696e-10 | 5.564056e-11 | 7.912993e-07 | 1.244102e-08 | 651.9796 | 9.038819 | 135.9435 | 20.64852 | Steel1008-Asdrawn | 5 | .\Steel 1008\As drawn\13-12-18_1008_Test05_As-Drawn\13-12-18_1008_Test05_As-Drawn.xlsx
8.552484e-14 | 1.547203e-14 | -1.563361e-09 | 4.699882e-11 | 9.102806e-07 | 2.976005e-08 | -1.154315e-14 | 4.45737e-14 | -4.007458e-10 | 2.51676e-11 | 7.492555e-07 | 1.218413e-08 | 689.5838 | 7.16761 | 87.55482 | 17.18421 | Steel1008-Asdrawn | 6 | .\Steel 1008\As drawn\13-12-18_1008_Test04_As-Drawn\13-12-18_1008_Test04_As-Drawn.xlsx
-8.635118e-14 | 1.347715e-14 | -1.011962e-09 | 1.954366e-11 | 7.012571e-07 | 1.030633e-08 | -4.288385e-13 | 2.63847e-14 | -3.485231e-10 | 5.517227e-11 | 6.268765e-07 | 9.36468e-09 | 585.3195 | 9.771847 | 93.58421 | 4.797878 | Steel1008-Asdrawn | 7 | .\Steel 1008\As drawn\13-12-12_1008_Test03_As-Drawn\13-12-12_1008_Test03_As-Drawn.xlsx
-8.453002e-13 | 1.530073e-14 | -1.076506e-09 | 2.233073e-11 | 9.670607e-07 | 7.035207e-09 | -7.607701e-13 | 1.377065e-14 | -9.688551e-10 | 2.009766e-11 | 8.703546e-07 | 6.331687e-09 | 799.9995 | 0.0006629005 | 1406.99 | 62.89608 | Steel1008-Asdrawn | 8 | .\Steel 1008\As drawn\13-12-09_1008_Test02_As-Drawn_Var. I\13-12-09_1008_Test02_As-Drawn_Var. I.xlsx
-3.956193e-13 | 1.450574e-13 | -9.809332e-10 | 1.998959e-10 | 8.005438e-07 | 6.943573e-08 | -2.857945e-13 | 1.057412e-13 | -8.963829e-10 | 6.701654e-11 | 7.0243e-07 | 7.948225e-09 | 849.971 | 0.02787064 | 131.8868 | 5.942093 | Steel1008-Asdrawn | 9 | .\Steel 1008\As drawn\13-12-09_1008_Test01_As-Drawn\13-12-09_1008_Test01_As-Drawn.xlsx