## Sheet1
a1 | std_a1 | a2 | std_a2 | a3 | std_a3 | a4 | std_a4 | b1 | std_b1 | b2 | std_b2 | b3 | std_b3 | b4 | std_b4 | Ts | std_Ts | sse | std_sse | type | run | data_file_location
7.41965e-16 | 0.643249 | -3.110336e-12 | -0.3914856 | 5.15222e-09 | 0.1900607 | -1.623327e-06 | -0.1727318 | 8.559299e-17 | 0.5992578 | -1.014989e-12 | -0.4481284 | 3.214299e-09 | 0.310823 | -7.65301e-07 | -0.5120537 | 616.3053 | 0.289803 | 1275.692 | 0.3979118 | ER309LSi-Asdrawn | 1 | .\ER309LSi\As drawn\13-11-15_ER309LSi_Test07_As-Drawn\13-11-15_ER309LSi_Test07_As-Drawn.xlsx
9.819788e-16 | 0.1192849 | -3.348951e-12 | -0.1052642 | 4.417741e-09 | 0.0976072 | -1.089048e-06 | -0.1354273 | 9.452187e-16 | 0.07408324 | -3.150136e-12 | -0.07820685 | 4.083096e-09 | 0.08385547 | -1.002377e-06 | -0.1266861 | 939.2844 | 0.1048996 | 46.20536 | 0.2111189 | ER309LSi-Asdrawn | 2 | .\ER309LSi\As drawn\13-07-16_ER309LSi_Test05_As-Drawn\13-07-16_ER309LSi_.045_Test 05_28.5cm extension_Resistivity.xlsx
2.250902e-15 | 0.1704074 | -6.468383e-12 | -0.169146 | 7.155769e-09 | 0.1662342 | -1.779088e-06 | -0.1524864 | 2.025812e-15 | 0.1704074 | -5.821545e-12 | -0.169146 | 6.440192e-09 | 0.1662342 | -1.601179e-06 | -0.1524864 | 783.3964 | 0.05206467 | 289.2785 | 0.4466072 | ER309LSi-Asdrawn | 3 | .\ER309LSi\As drawn\13-07-16_ER309LSi_Test04_As-Drawn\13-07-16_ER309LSi_.045_Test 04_28.8cm extension_Resistivity.xlsx
2.08417e-15 | 0.07914639 | -6.404174e-12 | -0.07873465 | 7.488009e-09 | 0.0781087 | -2.149464e-06 | -0.08015053 | 1.875753e-15 | 0.07914639 | -5.763757e-12 | -0.07873465 | 6.739208e-09 | 0.0781087 | -1.934518e-06 | -0.08015053 | 806.1373 | 0.02151866 | 338.8709 | 0.1992115 | ER309LSi-Asdrawn | 4 | .\ER309LSi\As drawn\13-07-16_ER309LSi_Test03_As-Drawn\13-07-16_ER309LSi_.045_Test 03_29.0cm extension_Resistivity.xlsx
1.712483e-15 | 0.06392298 | -4.603844e-12 | -0.06078195 | 4.87489e-09 | 0.05762301 | -1.147035e-06 | -0.05707535 | 1.543151e-15 | 0.0625014 | -4.148734e-12 | -0.05938558 | 4.392314e-09 | 0.05650885 | -1.033826e-06 | -0.05578065 | 704.82 | 0.03241771 | 84.6707 | 0.1670657 | ER309LSi-Asdrawn | 5 | .\ER309LSi\As drawn\13-07-09_ER309LSi_Test02_As-Drawn\13-07-09_ER309LSi_.045_Test 02_29.1cm extension_Resistivity.xlsx
2.217241e-15 | 0.03061197 | -6.527401e-12 | -0.03437112 | 8.211576e-09 | 0.04118231 | -2.050861e-06 | -0.04713992 | 1.996349e-15 | 0.03038641 | -5.877322e-12 | -0.03415424 | 7.393298e-09 | 0.0410196 | -1.84678e-06 | -0.04694141 | 982.8959 | 0.03652906 | 5549.627 | 0.1052853 | ER309LSi-Asdrawn | 6 | .\ER309LSi\As drawn\13-07-09_ER309LSi_Test01_As-Drawn\13-07-09_ER309LSi_.045_Test 01_29.4cm extension_Resistivity.xlsx
2.848621e-15 | 0.1032565 | -6.481458e-12 | -0.05420914 | 6.114705e-09 | 0.03771119 | -3.693278e-07 | -0.125001 | 2.264512e-15 | 0.3497707 | -5.396593e-12 | -0.2049699 | 5.334601e-09 | 0.09536333 | -2.986314e-07 | -0.2700709 | 851.6976 | 0.2780768 | 89.25297 | 0.2816924 | ER309LSi-FullAnnealed | 1 | .\ER309LSi\Full Annealed\13-12-09_ER309LSi_Test09_Full Anneal\13-12-09_ER309LSi_Test09_Full Anneal.xlsx
7.861943e-16 | 0.2256361 | -3.247156e-12 | -0.07324986 | 4.522092e-09 | 0.03311369 | -5.535036e-07 | -0.07536552 | 9.362735e-17 | 1.166665 | -1.553801e-12 | -0.299956 | 3.188241e-09 | 0.1264896 | -2.722496e-07 | -0.4054224 | 788.6068 | 0.2732298 | 130.3112 | 0.144946 | ER309LSi-FullAnnealed | 2 | .\ER309LSi\Full Annealed\13-12-09_ER309LSi_Test08_Full Anneal\13-12-09_ER309LSi_Test08_Full Anneal.xlsx
2.419515e-15 | 0.239178 | -9.032344e-12 | -0.1785693 | 1.226316e-08 | 0.1186099 | -4.372921e-06 | -0.114997 | 4.068399e-16 | 0.6070253 | -3.490255e-12 | -0.2609662 | 7.530906e-09 | 0.1437481 | -2.863004e-06 | -0.1782527 | 650.9602 | 0.1178358 | 4372.177 | 0.3835641 | ER309LSi-FullAnnealed | 3 | .\ER309LSi\Full Annealed\13-11-07_ER309LSi_Test06_Full Anneal\13-11-07_ER309LSi_Test06_Full Anneal.xlsx
-6.491523e-16 | -0.2950548 | 5.034327e-13 | 0.7006206 | 1.567447e-09 | 0.153204 | -4.457633e-08 | -1.80869 | -1.197396e-16 | -0.9439599 | -6.121247e-13 | -0.5248637 | 2.299258e-09 | 0.1352867 | -2.318396e-07 | -0.4390313 | 574.6612 | 0.1415138 | 72.8417 | 0.2031089 | ER70S-6-Asdrawn | 1 | .\ER70S-6\As drawn\13-07-16_ER70S-6_.045_Test 02_28.6cm extension_As-Drawn\13-07-16_ER70S-6_.045_Test 02_28.6cm extension_Resistivity.xlsx
-1.587425e-15 | -0.350861 | 1.882969e-12 | 0.4772793 | 1.140333e-09 | 0.3146787 | 1.063953e-07 | 0.9164913 | -4.847754e-16 | -0.248713 | 2.227485e-13 | 1.348528 | 1.857693e-09 | 0.1663086 | -1.746083e-08 | -4.386779 | 686.2578 | 0.06774256 | 73.23956 | 0.2771554 | ER70S-6-Asdrawn | 2 | .\ER70S-6\As drawn\13-07-16_ER70S-6_.045_Test 01_28.6cm extension_As-Drawn\13-07-16_ER70S-6_.045_Test 01_28.6cm extension_Resistivity.xlsx
-1.622476e-15 | -0.4243263 | 2.366222e-12 | 0.4826705 | 1.377413e-09 | 0.4625632 | 1.442518e-07 | 0.6745207 | -1.837986e-16 | -0.528945 | -6.815228e-13 | -0.7172124 | 3.415537e-09 | 0.1353345 | -3.678923e-07 | -0.459143 | 592.4562 | 0.1409306 | 9102.596 | 0.07853635 | ER70S-6-NonCu-Asdrawn | 1 | .\ER70S-6 - Non Cu\As drawn\13-12-18_ER70S-6_non-Cu_Test14_As-Drawn_Var. I\13-12-18_ER70S-6_non-Cu_Test14_As-Drawn_Var. I.xlsx
-9.216889e-16 | -0.1584978 | 1.923499e-12 | 0.1775573 | 7.689002e-10 | 0.3380757 | 3.584011e-07 | 0.2101612 | -4.897734e-17 | -0.1513125 | -1.511991e-13 | -0.7497741 | 2.363797e-09 | 0.06303358 | -7.270803e-08 | -0.8580573 | 682.9429 | 0.07570186 | 4982.034 | 0.0606885 | ER70S-6-NonCu-Asdrawn | 2 | .\ER70S-6 - Non Cu\As drawn\13-12-18_ER70S-6_non-Cu_Test13_As-Drawn_Var. I\13-12-18_ER70S-6_non-Cu_Test13_As-Drawn_Var. I.xlsx
-1.945636e-15 | -0.2468458 | 2.894839e-12 | 0.2786268 | 1.109732e-09 | 0.3787404 | 2.108954e-07 | 0.3865157 | -1.197054e-16 | -0.2707311 | -4.047382e-13 | -0.5843411 | 2.964411e-09 | 0.09838791 | -1.800745e-07 | -0.4722849 | 699.85 | 0.103491 | 7357.39 | 0.03870844 | ER70S-6-NonCu-Asdrawn | 3 | .\ER70S-6 - Non Cu\As drawn\13-12-12_ER70S-6_non-Cu_Test12_As-Drawn_Var. I\13-12-12_ER70S-6_non-Cu_Test12_As-Drawn_Var. I.xlsx
-1.115315e-15 | -0.3113405 | 1.451965e-12 | 0.4032451 | 1.456028e-09 | 0.2245869 | 7.251895e-08 | 1.03431 | -9.744033e-17 | -0.6532775 | -6.026033e-13 | -0.4852183 | 2.746289e-09 | 0.107472 | -2.349952e-07 | -0.3778068 | 616.9084 | 0.1591386 | 3001.072 | 0.04959987 | ER70S-6-NonCu-Asdrawn | 4 | .\ER70S-6 - Non Cu\As drawn\13-12-12_ER70S-6_non-Cu_Test11_As-Drawn_Var. I\13-12-12_ER70S-6_non-Cu_Test11_As-Drawn_Var. I.xlsx
-2.226848e-15 | -0.06867997 | 3.676559e-12 | 0.08250957 | 2.78745e-10 | 0.6650887 | 3.706409e-07 | 0.1270415 | -2.801941e-16 | -0.06849732 | 2.214577e-13 | 0.4923512 | 2.217991e-09 | 0.05882496 | -1.89255e-08 | -2.051239 | 718.9307 | 0.01842505 | 4669.872 | 0.04440122 | ER70S-6-NonCu-Asdrawn | 5 | .\ER70S-6 - Non Cu\As drawn\13-12-09_ER70S-6_non-Cu_Test08_As-Drawn_Var. I\13-12-09_ER70S-6_non-Cu_Test08_As-Drawn.xlsx
-1.805088e-15 | -0.1138007 | 2.882049e-12 | 0.1384448 | 6.607316e-10 | 0.4492455 | 2.87387e-07 | 0.2008054 | -8.009067e-17 | -0.5758204 | -4.246023e-13 | -0.5276736 | 2.672357e-09 | 0.08253964 | -1.539319e-07 | -0.5088787 | 771.9296 | 0.04529673 | 5254.996 | 0.07347895 | ER70S-6-NonCu-Asdrawn | 6 | .\ER70S-6 - Non Cu\As drawn\13-12-09_ER70S-6_non-Cu_Test07_As-Drawn_Var. I\13-12-09_ER70S-6_non-Cu_Test07_As-Drawn.xlsx
-6.233205e-16 | -0.3556138 | 4.402886e-13 | 0.8594517 | 1.865737e-09 | 0.1161806 | -1.118296e-07 | -0.4332024 | -1.237581e-16 | -1.184113 | -6.335619e-13 | -0.5959307 | 2.586132e-09 | 0.1315051 | -2.972233e-07 | -0.3130141 | 628.5145 | 0.1501202 | 328.4312 | 0.08594706 | ER70S-6-NonCu-Asdrawn | 7 | .\ER70S-6 - Non Cu\As drawn\13-12-09_ER70S-6_non-Cu_Test06_As-Drawn\13-12-09_ER70S-6_non-Cu_Test06_As-Drawn.xlsx
5.331668e-16 | 0.2206555 | -2.23229e-12 | -0.1354711 | 3.483192e-09 | 0.08357053 | -8.153303e-07 | -0.1293799 | 4.918637e-16 | 0.19537 | -2.037336e-12 | -0.1225051 | 3.157744e-09 | 0.07751571 | -7.396679e-07 | -0.121982 | 513.0885 | 0.01661701 | 124.6976 | 0.125889 | ER70S-6-NonCu-Asdrawn | 8 | .\ER70S-6 - Non Cu\As drawn\13-11-15_ER70S-6_non-Cu_Test04_As-Drawn\13-11-15_ER70S-6_non-Cu_as-drawn_Test04.xlsx
-8.517395e-17 | -1.040066 | -5.577216e-13 | -0.2897271 | 2.144298e-09 | 0.05987497 | -2.816778e-07 | -0.1335048 | 3.429435e-17 | 1.282784 | -8.682337e-13 | -0.1721406 | 2.397366e-09 | 0.0728609 | -3.590338e-07 | -0.1849929 | 718.073 | 0.08556706 | 237.1627 | 0.09649732 | ER70S-6-NonCu-Asdrawn | 9 | .\ER70S-6 - Non Cu\As drawn\13-11-15_ER70S-6_non-Cu_Test02_As-Drawn\13-11-15_ER70S-6_non-Cu_as-drawn_Test02.xlsx
-4.223104e-17 | -1.982436 | -8.566655e-13 | -0.2133744 | 2.431157e-09 | 0.05937803 | -4.170575e-07 | -0.174534 | 4.051642e-17 | 1.571999 | -9.439537e-13 | -0.1762296 | 2.380701e-09 | 0.06747341 | -3.926484e-07 | -0.1867098 | 839.7381 | 0.08313651 | 206.4395 | 0.1179368 | ER70S-6-NonCu-Asdrawn | 10 | .\ER70S-6 - Non Cu\As drawn\13-11-07_ER70S-6_non-Cu_Test01_As-Drawn\13-11-07_ER70S-6_non-Cu_as-drawn_Test01.xlsx
-1.124043e-15 | -0.2522171 | 1.403016e-12 | 0.3309184 | 1.347859e-09 | 0.1495177 | 2.012793e-09 | 18.40677 | -5.508644e-16 | -0.3540828 | 1.331764e-13 | 3.120438 | 2.212628e-09 | 0.1274284 | -2.338709e-07 | -0.401637 | 637.9694 | 0.1642347 | 456.0427 | 0.088807 | ER70S-6-NonCu-FullAnnealed | 1 | .\ER70S-6 - Non Cu\Full Annealed\13-12-09_ER70S-6_non-Cu_Test10_Full Anneal\13-12-09_ER70S-6_non-Cu_Test10_Full Anneal.xlsx
-1.330023e-15 | -0.3066864 | 1.635816e-12 | 0.3944523 | 1.227745e-09 | 0.2236105 | 1.184456e-07 | 0.4945625 | -4.960187e-16 | -0.3397057 | 8.297253e-14 | 6.294723 | 2.120036e-09 | 0.2141229 | -8.411923e-08 | -1.405079 | 522.9974 | 0.1797271 | 261.5534 | 0.1406352 | ER70S-6-NonCu-FullAnnealed | 2 | .\ER70S-6 - Non Cu\Full Annealed\13-12-09_ER70S-6_non-Cu_Test09_Full Anneal\13-12-09_ER70S-6_non-Cu_Test09_Full Anneal.xlsx
-6.805839e-16 | -0.1323624 | 3.617466e-13 | 0.622506 | 2.173177e-09 | 0.06991611 | -9.38563e-08 | -0.608076 | -2.223674e-18 | -6.800956 | -1.269746e-12 | -0.07936012 | 3.349101e-09 | 0.0435032 | -4.308914e-07 | -0.1044392 | 595.7931 | 0.1094443 | 319.0532 | 0.09427033 | ER70S-6-NonCu-FullAnnealed | 3 | .\ER70S-6 - Non Cu\Full Annealed\13-11-15_ER70S-6_non-Cu_Test05_Full Anneal\13-11-15_ER70S-6_non-Cu_Test05_Full Anneal.xlsx
4.447728e-16 | 0.6012828 | -1.858718e-12 | -0.2770936 | 3.36332e-09 | 0.1000766 | -5.017941e-07 | -0.1814522 | 5.711384e-16 | 0.2160029 | -2.003257e-12 | -0.1214888 | 3.248712e-09 | 0.0507484 | -4.968142e-07 | -0.1144655 | 507.4795 | 0.2653578 | 236.1775 | 0.1199537 | ER70S-6-NonCu-FullAnnealed | 4 | .\ER70S-6 - Non Cu\Full Annealed\13-11-15_ER70S-6_non-Cu_Test03_Full Anneal\13-11-15_ER70S-6_non-Cu_full anneal_Test03.xlsx
9.979178e-16 | 0.0853934 | -2.859686e-12 | -0.06074257 | 3.355447e-09 | 0.03709263 | -5.725496e-07 | -0.06088509 | 1.014906e-15 | 0.05174703 | -2.794499e-12 | -0.03822818 | 3.170338e-09 | 0.02384891 | -5.435925e-07 | -0.04501789 | 230.6817 | 0.2516561 | 721.8554 | 0.04668657 | Ni-WC_A_Castolin-Asdrawn | 1 | .\Ni-WC_A_Castolin\As drawn\13-08-09_Ni-WC_Castolin 1.6_Test01_28.9cm extension\13-08-09_Ni-WC_Castolin 1.6_Test01_28.9cm extension_Resistivity.xlsx
1.000893e-15 | 0.03744811 | -2.850436e-12 | -0.02703287 | 3.3314e-09 | 0.01749859 | -5.539192e-07 | -0.02829618 | 1.035771e-15 | 0.05472432 | -2.812994e-12 | -0.03577306 | 3.16236e-09 | 0.01967693 | -5.28334e-07 | -0.02120364 | 248.5111 | 0.1955722 | 690.989 | 0.05529047 | Ni-WC_B_Sulzer-Asdrawn | 1 | .\Ni-WC_B_Sulzer\As drawn\13-08-09_Ni-WC_Castolin 1.6_Test01_28.9cm extension\13-08-09_Ni-WC_Castolin 1.6_Test01_28.9cm extension_Resistivity.xlsx
4.376303e-15 | 0.0210001 | -8.697449e-12 | -0.02145504 | 6.995817e-09 | 0.01988492 | -9.567058e-07 | -0.02545757 | 3.941953e-15 | 0.02106817 | -7.836208e-12 | -0.02154652 | 6.303639e-09 | 0.01998668 | -8.631595e-07 | -0.02565417 | 537.5814 | 0.008294162 | 10557.1 | 0.03138635 | Ni-WC_B_Sulzer-Asdrawn | 2 | .\Ni-WC_B_Sulzer\As drawn\13-08-08_Sulzer_1.6mm_Test01_28.9cm extension\13-08-08_Sulzer_1.6mm_Test01_28.9cm extension_Resistivity.xlsx
1.018537e-15 | 0.1030076 | -2.886273e-12 | -0.07258509 | 3.352283e-09 | 0.04384294 | -5.573093e-07 | -0.07087102 | 1.061682e-15 | 0.05456542 | -2.861861e-12 | -0.04066761 | 3.190973e-09 | 0.02553484 | -5.329564e-07 | -0.04917792 | 278.7489 | 0.250098 | 696.0756 | 0.05095096 | Ni-WC_C_StarckCTC1.6-Asdrawn | 1 | .\Ni-WC_C_Starck CTC 1.6\As drawn\13-08-09_Ni-WC_Castolin 1.6_Test01_28.9cm extension\13-08-09_Ni-WC_Castolin 1.6_Test01_28.9cm extension_Resistivity.xlsx
1.031023e-15 | 0.02355443 | -2.477786e-12 | -0.021889 | 2.500243e-09 | 0.01798337 | -4.478642e-07 | -0.02729904 | 9.521441e-16 | 0.02100248 | -2.285094e-12 | -0.01898341 | 2.292655e-09 | 0.01589659 | -4.135749e-07 | -0.02911154 | 233.9158 | 0.2057758 | 412.5233 | 0.05423264 | Ni-WC_C_StarckCTC1.6-Asdrawn | 2 | .\Ni-WC_C_Starck CTC 1.6\As drawn\13-07-29_Starck CTC_1.6mm_Test06_28.9cm extension\13-07-29_Starck CTC_1.6mm_Test06_28.9cm extension_Resistivity.xlsx
1.352555e-15 | 0.03887178 | -2.963537e-12 | -0.03848555 | 2.683036e-09 | 0.03404546 | -4.959129e-07 | -0.03781993 | 1.240933e-15 | 0.03150039 | -2.724957e-12 | -0.03088122 | 2.465332e-09 | 0.02696749 | -4.592881e-07 | -0.02982034 | 721.5741 | 0.05588105 | 824.2758 | 0.05035641 | Ni-WC_C_StarckCTC1.6-Asdrawn | 3 | .\Ni-WC_C_Starck CTC 1.6\As drawn\13-07-29_Starck CTC_1.6mm_Test05_28.8cm extension\13-07-29_Starck CTC_1.6mm_Test05_28.8cm extension_Resistivity.xlsx
1.505157e-15 | 0.03458542 | -3.168131e-12 | -0.03441709 | 2.729833e-09 | 0.02983674 | -4.393422e-07 | -0.01776006 | 1.36685e-15 | 0.03129916 | -2.881513e-12 | -0.03075203 | 2.482298e-09 | 0.02650389 | -4.023407e-07 | -0.01631902 | 589.5454 | 0.05498646 | 1180.289 | 0.04586204 | Ni-WC_C_StarckCTC1.6-Asdrawn | 4 | .\Ni-WC_C_Starck CTC 1.6\As drawn\13-07-29_Starck CTC_1.6mm_Test04_28.8cm extension\13-07-29_Starck CTC_1.6mm_Test04_28.8cm extension_Resistivity.xlsx
-1.477701e-15 | -0.1971424 | -3.503963e-13 | -0.7468312 | 2.409068e-09 | 0.04971982 | -8.044441e-08 | -0.2655241 | -6.348206e-17 | -1.360264 | -1.399548e-12 | -0.1721472 | 2.50145e-09 | 0.06548191 | -9.250881e-08 | -0.260607 | 444.3654 | 0.03439296 | 368.2617 | 0.1538117 | Ni-WC_C_StarckCTC1.6-Asdrawn | 5 | .\Ni-WC_C_Starck CTC 1.6\As drawn\13-07-29_Starck CTC_1.6mm_Test03_28.9cm extension\13-07-29_Starck CTC_1.6mm_Test03_28.9cm extension_Resistivity.xlsx
7.1112e-16 | 0.1230705 | -1.91512e-12 | -0.07999429 | 2.264607e-09 | 0.03990708 | -3.418898e-07 | -0.05571133 | 9.996037e-16 | 0.07036004 | -2.255724e-12 | -0.06271609 | 2.319749e-09 | 0.04086387 | -3.345927e-07 | -0.07295448 | 670.6819 | 0.06033332 | 545.4918 | 0.03990628 | Ni-WC_C_StarckCTC1.6-Asdrawn | 6 | .\Ni-WC_C_Starck CTC 1.6\As drawn\13-07-29_Starck CTC_1.6mm_Test02_28.8m extension\13-07-29_Starck CTC_1.6mm_Test02_28.8cm extension_Resistivity.xlsx
1.211365e-15 | 0.04960026 | -2.998197e-12 | -0.04055028 | 3.131233e-09 | 0.02698103 | -5.016399e-07 | -0.04515132 | 1.059363e-15 | 0.06884936 | -2.669526e-12 | -0.0471004 | 2.824011e-09 | 0.02568701 | -4.551972e-07 | -0.03993934 | 425.5409 | 0.2036184 | 1316.349 | 0.0386297 | Ni-WC_D_StarckMTC1.6-Asdrawn | 1 | .\Ni-WC_D_Starck MTC 1.6\As drawn\13-12-20_Ni-WC_D_Test06_As-Drawn_Var. I\13-12-20_Ni-WC_D_Test06_As-Drawn_Var. I.xlsx
1.201561e-15 | 0.02873123 | -2.858223e-12 | -0.02598283 | 3.006856e-09 | 0.02077846 | -4.876235e-07 | -0.03411588 | 1.128624e-15 | 0.02269206 | -2.670436e-12 | -0.02087008 | 2.774947e-09 | 0.01751158 | -4.544135e-07 | -0.02936062 | 196.5561 | 0.03690223 | 1417.807 | 0.0267723 | Ni-WC_D_StarckMTC1.6-Asdrawn | 2 | .\Ni-WC_D_Starck MTC 1.6\As drawn\13-12-20_Ni-WC_D_Test05_As-Drawn_Var. I\13-12-20_Ni-WC_D_Test05_As-Drawn_Var. I.xlsx
7.005219e-16 | 0.5070537 | -1.941086e-12 | -0.3308853 | 2.523166e-09 | 0.147513 | -3.425169e-07 | -0.2253369 | 8.800198e-17 | 0.5794969 | -8.205226e-13 | -0.2354259 | 1.924731e-09 | 0.06104994 | -1.914048e-07 | -0.250972 | 356.8595 | 0.2226987 | 1956.274 | 0.2063784 | Ni-WC_D_StarckMTC1.6-Asdrawn | 3 | .\Ni-WC_D_Starck MTC 1.6\As drawn\13-12-20_Ni-WC_D_Test04_As-Drawn_Var. I\13-12-20_Ni-WC_D_Test04_As-Drawn_Var. I.xlsx
1.668182e-15 | 0.075496 | -3.486421e-12 | -0.07090167 | 3.219176e-09 | 0.04979878 | -4.995325e-07 | -0.07468453 | 1.228873e-15 | 0.1664404 | -2.721149e-12 | -0.1349454 | 2.72805e-09 | 0.07239417 | -4.196063e-07 | -0.1130677 | 499.9906 | 0.03531788 | 1384.984 | 0.09559183 | Ni-WC_D_StarckMTC1.6-Asdrawn | 4 | .\Ni-WC_D_Starck MTC 1.6\As drawn\13-12-19_Ni-WC_D_Test03_As-Drawn_Var. I\13-12-19_Ni-WC_D_Test03_As-Drawn_Var. I.xlsx
2.85598e-16 | 1.814524 | -6.710793e-13 | -1.581133 | 1.828255e-09 | 0.4267428 | -1.958154e-07 | -1.189989 | 3.494486e-17 | 1.415386 | 1.784996e-13 | 2.297504 | 1.292061e-09 | 0.3954384 | 1.274837e-07 | 1.566197 | 354.0135 | 0.1737164 | 10448.51 | 0.1557131 | Ni-WC_D_StarckMTC1.6-Asdrawn | 5 | .\Ni-WC_D_Starck MTC 1.6\As drawn\13-12-19_Ni-WC_D_Test02_As-Drawn_Var. I\13-12-19_Ni-WC_D_Test02_As-Drawn_Var. I.xlsx
1.076845e-15 | 0.06403261 | -3.038046e-12 | -0.04761601 | 3.500888e-09 | 0.03253047 | -6.215149e-07 | -0.05337119 | 1.01586e-15 | 0.05537071 | -2.824586e-12 | -0.0417405 | 3.213258e-09 | 0.02897315 | -5.716234e-07 | -0.04745028 | 273.9692 | 0.1053267 | 714.8945 | 0.04514803 | Ni-WC_D_StarckMTC1.6-Asdrawn | 6 | .\Ni-WC_D_Starck MTC 1.6\As drawn\13-08-09_Ni-WC_Castolin 1.6_Test01_28.9cm extension\13-08-09_Ni-WC_Castolin 1.6_Test01_28.9cm extension_Resistivity.xlsx
1.87512e-15 | 0.0357363 | -4.463014e-12 | -0.03107767 | 4.782213e-09 | 0.02256655 | -8.899104e-07 | -0.02367806 | 1.689177e-15 | 0.03595794 | -4.020702e-12 | -0.03133759 | 4.307409e-09 | 0.02278385 | -8.018801e-07 | -0.02404989 | 495.6014 | 0.01485365 | 4068.068 | 0.02612795 | Ni-WC_E_Stoody-Asdrawn | 1 | .\Ni-WC_E_Stoody\As drawn\13-08-09_Ni-WC_Stoody E 1.6_Test01_28.9cm extension\13-08-09_Ni-WC_Stoody E 1.6_Test01_28.9cm extension_Resistivity.xlsx
1.981208e-15 | 0.02353629 | -5.086563e-12 | -0.02060143 | 5.291906e-09 | 0.01677328 | -1.160618e-06 | -0.01342958 | 1.7832e-15 | 0.0235458 | -4.578235e-12 | -0.02060771 | 4.763033e-09 | 0.01676717 | -1.044657e-06 | -0.01341686 | 574.5735 | 0.02046554 | 4853.283 | 0.03124545 | Ni-WC_E_Stoody-Asdrawn | 2 | .\Ni-WC_E_Stoody\As drawn\13-08-09_Ni-WC_Castolin 1.6_Test01_28.9cm extension\13-08-09_Ni-WC_Castolin 1.6_Test01_28.9cm extension_Resistivity.xlsx
2.370271e-15 | 0.03328722 | -5.847814e-12 | -0.03166769 | 5.800257e-09 | 0.02787441 | -1.15282e-06 | -0.0256928 | 2.133244e-15 | 0.03328722 | -5.263033e-12 | -0.03166769 | 5.220231e-09 | 0.02787441 | -1.037538e-06 | -0.0256928 | 599.9703 | 0.0001187834 | 7952.844 | 0.05249343 | Ni-WC_F_ArctecFCS-Asdrawn | 1 | .\Ni-WC_F_Arctec FCS\As drawn\13-08-09_Ni-WC_Castolin 1.6_Test01_28.9cm extension\13-08-09_Ni-WC_Castolin 1.6_Test01_28.9cm extension_Resistivity.xlsx
1.318136e-15 | 0.09719629 | -3.347551e-12 | -0.07280258 | 3.659643e-09 | 0.04493911 | -6.737409e-07 | -0.05682121 | 1.377655e-15 | 0.06682477 | -3.375117e-12 | -0.05025186 | 3.538214e-09 | 0.03519542 | -6.488753e-07 | -0.04977639 | 770.2933 | 0.03363783 | 915.2026 | 0.06081503 | Ni-WC_F_ArctecFCS-Asdrawn | 2 | .\Ni-WC_F_Arctec FCS\As drawn\13-08-08_Ni-WC_Arctec FCS_Test01_28.9cm extension\13-08-08_Ni-WC_Arctec FCS_Test01_28.9cm extension_Resistivity.xlsx
2.751885e-15 | 0.05092923 | -5.654005e-12 | -0.04572732 | 5.179856e-09 | 0.03288502 | -7.877346e-07 | -0.04737637 | 2.53753e-15 | 0.04193595 | -5.197873e-12 | -0.03716101 | 4.730501e-09 | 0.02630292 | -7.219387e-07 | -0.03823712 | 276.6023 | 0.1463229 | 1520.361 | 0.01903271 | Ni-WC_F_StarckMTC2.0-Asdrawn | 1 | .\Ni-WC_F_Starck MTC 2.0\As drawn\13-08-09_Ni-WC_Starck MTC_2.0_Test01_28.9cm extension\13-08-09_Ni-WC_Starck MTC_2.0_Test01_28.9cm extension_Resistivity.xlsx
9.754937e-16 | 0.09488094 | -2.901566e-12 | -0.06014353 | 3.473935e-09 | 0.03207128 | -6.7168e-07 | -0.03868525 | 9.541495e-16 | 0.09621963 | -2.753404e-12 | -0.06261025 | 3.219383e-09 | 0.03856439 | -6.196243e-07 | -0.04719732 | 407.4327 | 0.495325 | 848.3715 | 0.05480108 | Ni-WC_F_StarckMTC2.0-Asdrawn | 2 | .\Ni-WC_F_Starck MTC 2.0\As drawn\13-08-09_Ni-WC_Castolin 1.6_Test01_28.9cm extension\13-08-09_Ni-WC_Castolin 1.6_Test01_28.9cm extension_Resistivity.xlsx
-1.222466e-15 | -0.3428521 | 2.1037e-12 | 0.368414 | 7.595482e-10 | 0.6062733 | 2.346328e-07 | 0.4414334 | -9.963931e-17 | -0.5400135 | -2.505309e-13 | -0.8407095 | 2.355694e-09 | 0.09513637 | -1.434332e-07 | -0.4900061 | 600.9105 | 0.06981548 | 5286.568 | 0.02142206 | Steel1008-Asdrawn | 1 | .\Steel 1008\As drawn\13-12-19_1008_Test09_As-Drawn_Var. I\13-12-19_1008_Test09_As-Drawn_Var. I.xlsx
-4.196449e-15 | -0.1486051 | 6.108528e-12 | 0.146115 | -4.929454e-10 | -0.7283053 | 4.64927e-07 | 0.1387814 | -2.908391e-15 | -0.1995668 | 3.898843e-12 | 0.273033 | 6.563632e-10 | 0.9543985 | 2.384535e-07 | 0.5792931 | 763.3888 | 0.1054762 | 4311.42 | 0.0413785 | Steel1008-Asdrawn | 2 | .\Steel 1008\As drawn\13-12-19_1008_Test08_As-Drawn_Var. I\13-12-19_1008_Test08_As-Drawn_Var. I.xlsx
-4.949077e-15 | -0.401996 | 7.476472e-12 | 0.3638677 | 3.579418e-11 | 32.62411 | 6.012186e-07 | 0.3234671 | -3.296389e-16 | -0.2659831 | 7.412089e-13 | 0.6713789 | 3.055952e-09 | 0.1313702 | 1.0175e-07 | 0.9346321 | 650.4078 | 0.1038609 | 17385.97 | 0.05301364 | Steel1008-Asdrawn | 3 | .\Steel 1008\As drawn\13-12-18_1008_Test07_As-Drawn_Var. I\13-12-18_1008_Test07_As-Drawn_Var. I.xlsx
-1.808164e-15 | -0.3213379 | 2.551524e-12 | 0.3725698 | 7.02333e-10 | 0.6743446 | 2.121971e-07 | 0.4372114 | -1.846766e-16 | -0.7640171 | -8.046166e-14 | -4.870673 | 1.874915e-09 | 0.1893738 | 1.068484e-08 | 6.324385 | 773.85 | 0.0815948 | 543.2184 | 0.1578277 | Steel1008-Asdrawn | 4 | .\Steel 1008\As drawn\13-12-18_1008_Test06_As-Drawn\13-12-18_1008_Test06_As-Drawn.xlsx
-3.537528e-15 | -0.138721 | 5.014266e-12 | 0.1519014 | -1.533069e-10 | -2.425387 | 3.643898e-07 | 0.191678 | -3.357411e-16 | -0.3434964 | 2.406395e-13 | 1.900338 | 2.141573e-09 | 0.151751 | -1.553858e-08 | -4.78936 | 579.5699 | 0.09484446 | 560.7319 | 0.1162191 | Steel1008-Asdrawn | 5 | .\Steel 1008\As drawn\13-12-18_1008_Test05_As-Drawn\13-12-18_1008_Test05_As-Drawn.xlsx
-9.668655e-16 | -0.180113 | 1.412875e-12 | 0.2537228 | 9.272648e-10 | 0.2413841 | 1.517671e-07 | 0.3464683 | -4.737555e-17 | -1.00089 | -3.589478e-13 | -0.5697505 | 2.020012e-09 | 0.1178306 | -8.215266e-08 | -0.7601906 | 732.7133 | 0.09478506 | 586.3781 | 0.1361538 | Steel1008-Asdrawn | 6 | .\Steel 1008\As drawn\13-12-18_1008_Test04_As-Drawn\13-12-18_1008_Test04_As-Drawn.xlsx
-3.854604e-16 | -0.5227946 | 4.025615e-13 | 0.8311736 | 1.350462e-09 | 0.1346887 | 5.63683e-08 | 0.574275 | -3.328068e-17 | -0.5933583 | -5.637217e-13 | -0.1575381 | 2.080663e-09 | 0.05487553 | -1.751027e-07 | -0.1643545 | 531.5237 | 0.0695507 | 374.44 | 0.07944858 | Steel1008-Asdrawn | 7 | .\Steel 1008\As drawn\13-12-12_1008_Test03_As-Drawn\13-12-12_1008_Test03_As-Drawn.xlsx
-2.079003e-15 | -0.04046693 | 3.256424e-12 | 0.041303 | 7.206172e-10 | 0.1145917 | 2.907616e-07 | 0.04904735 | -1.64626e-16 | -0.03284516 | 6.896211e-14 | 0.833967 | 2.295856e-09 | 0.03428089 | -1.574464e-08 | -1.106736 | 739.4067 | 0.02069341 | 9964.499 | 0.0306278 | Steel1008-Asdrawn | 8 | .\Steel 1008\As drawn\13-12-09_1008_Test02_As-Drawn_Var. I\13-12-09_1008_Test02_As-Drawn_Var. I.xlsx
-2.94083e-16 | -0.2981382 | 3.031545e-14 | 5.343563 | 1.727055e-09 | 0.06262927 | -3.127476e-08 | -0.7589096 | -4.99853e-18 | -0.5855643 | -3.707178e-13 | -0.1671271 | 1.808821e-09 | 0.04640659 | -4.506495e-08 | -0.6280404 | 777.8859 | 0.0714615 | 306.3651 | 0.1525098 | Steel1008-Asdrawn | 9 | .\Steel 1008\As drawn\13-12-09_1008_Test01_As-Drawn\13-12-09_1008_Test01_As-Drawn.xlsx